## Case 1
Vector Fields E |  |  | Vector Fields H |  |  | Volume Fraction | Particle Type | Tensile Young’s Moduli | Compressive Young’s Modli | Dielectric Loss at 1 KHz | Dielectric At 1KHz | Saturation | Saturation | Remanance | Remanance | Squareness | Squareness | Vector Fields E |  |  | Vector Fields H |  |  | Volume Fraction | Particle Type | Tensile Young’s Moduli | Comp (0-3 %) | Compressive Comp (20-23) | Dielectric Loss at 1 KHz | Dielectric At 1KHz | Saturation | Saturation | Remanance | Remanance
1KHz KV/mm |  |  | Constant T |  |  | Weight % |  | Kpa | Kpa |  |  | In | Out | 1emu/g=1(Am^2)/kg | Out | In | Out | 10Hz, 15 KV/mm |  |  | Constant T |  |  | Weight % |  | Mpa | Mpa | Mpa |  |  | In (0 deg) | Out (90 deg) | In (0) | Out (90)
Ex | Ey | Ez | Hx | Hy | Hz | [12 empty] | Ex | Ey | Ez | Hx | Hy | Hz
0 | 0 | 0 | 0 | 0 | 0 | 0 | 0 | - | - | - | - | - | - | - | - | - | - | #REF! | #REF! | #REF! | #REF! | #REF! | #REF! | #REF! | #REF! | #REF! | #REF! | #REF! | #REF! | #REF! | #REF! | #REF! | #REF! | #REF!
0 | 0 | 0 | 0 | 0 | 0 | 5 | Nano | 1707 | - | - | - | - | - | - | - | - | -
0 | 0 | 0 | 0 | 0 | 0 | 5 | Nano | 1475 | - | - | - | - | - | - | - | - | -
0 | 0 | 0 | 0 | 0 | 0 | 5 | Nano | 1709 | - | - | - | - | - | - | - | - | -
0 | 0 | 0 | 0 | 0 | 0 | 5 | Nano | - | 123 | - | - | - | - | - | - | - | -
0 | 0 | 0 | 0 | 0 | 0 | 5 | Nano | - | 206 | - | - | - | - | - | - | - | -
0 | 0 | 0 | 0 | 0 | 0 | 5 | Nano | - | 612 | - | - | - | - | - | - | - | -
0 | 0 | 0 | 0 | 0 | 0 | 5 | Micro | - | 56 | - | - | - | - | - | - | - | -
0 | 0 | 0 | 0 | 0 | 0 | 5 | Micro | - | 176 | - | - | - | - | - | - | - | -
0 | 0 | 0 | 0 | 0 | 0 | 5 | Micro | - | 497 | - | - | - | - | - | - | - | -
0 | 0 | 0 | 0 | 0 | 0 | 5 | Micro | - | - | - | - | - | - | 25.8 | 24.3 | 0.55 | 0.53
0 | 0 | 0 | 0 | 0 | 0 | 5 | Nano | - | - | - | - | 44.2 | 40.6 | 16.5 | 15 | 0.373 | 0.369
0 | 0 | 0 | 0 | 0 | 0 | 5 | Micro | - | - | 0.045 | 3.1 | - | - | - | - | - | -
0 | 0 | 0 | 0 | 0 | 0 | 5 | Micro | - | - | 0.032 | 3.08 | - | - | - | - | - | -
0 | 0 | 0 | 0 | 0 | 0 | 5 | Micro | - | - | 0.032 | 3.1 | - | - | - | - | - | -

## Case 2
Vector Fields E |  |  | Vector Fields H |  |  | Volume Fraction | Particle Type | Tensile Young’s Moduli | Compressive Young’s Modli | Dielectric Loss at 1 KHz | Dielectric At 1KHz | Saturation | Saturation | Remanance | Remanance | Squareness | Squareness | Vector Fields E |  |  | Vector Fields H |  |  | Volume Fraction | Particle Type | Tensile Young’s Moduli | Comp (0-3 %) | Compressive Comp (20-23) | Dielectric Loss at 1 KHz | Dielectric At 1KHz | Saturation | Saturation | Remanance | Remanance
1KHz KV/mm |  |  | Constant T |  |  | Weight % |  | Kpa | Kpa |  |  | In | Out | 1emu/g=1(Am^2)/kg | Out | In | Out | 10Hz, 15 KV/mm |  |  | Constant T |  |  | Weight % |  | Mpa | Mpa | Mpa |  |  | In (0 deg) | Out (90 deg) | In (0) | Out (90)
Ex | Ey | Ez | Hx | Hy | Hz | [12 empty] | Ex | Ey | Ez | Hx | Hy | Hz
0 | 0 | 5 | 0 | 0 | 0 | 0 | 0 | - | - | - | - | - | - | - | - | - | - | 0 | 0 | 15 | 0 | 0 | 0 | - | - | - | - | - | - | - | - | - | - | -
0 | 0 | 5 | 0 | 0 | 0 | 5 | Nano | 1387 | - | - | - | - | - | - | - | - | - | 0 | 0 | 15 | 0 | 0 | 0 | 15 | Micro | 3.2 | - | - | - | - | - | - | - | -
0 | 0 | 5 | 0 | 0 | 0 | 5 | Nano | 1329 | - | - | - | - | - | - | - | - | - | 0 | 0 | 15 | 0 | 0 | 0 | 15 | Micro | 2.91 | - | - | - | - | - | - | - | -
0 | 0 | 5 | 0 | 0 | 0 | 5 | Nano | 1422 | - | - | - | - | - | - | - | - | - | 0 | 0 | 15 | 0 | 0 | 0 | 15 | Micro | - | - | - | - | - | - | - | - | -
0 | 0 | 5 | 0 | 0 | 0 | 5 | Nano | - | 155 | - | - | - | - | - | - | - | - | 0 | 0 | 15 | 0 | 0 | 0 | 15 | Micro | - | 0.17 | - | - | - | - | - | - | -
0 | 0 | 5 | 0 | 0 | 0 | 5 | Nano | - | 250 | - | - | - | - | - | - | - | - | 0 | 0 | 15 | 0 | 0 | 0 | 15 | Micro | - | 0.2 | - | - | - | - | - | - | -
0 | 0 | 5 | 0 | 0 | 0 | 5 | Nano | - | 835 | - | - | - | - | - | - | - | - | 0 | 0 | 15 | 0 | 0 | 0 | 15 | Micro | - | 0.35 | - | - | - | - | - | - | -
0 | 0 | 5 | 0 | 0 | 0 | 5 | Micro | - | 502 | - | - | - | - | - | - | - | - | 0 | 0 | 15 | 0 | 0 | 0 | 15 | Micro | - | - | 3.99 | - | - | - | - | - | -
0 | 0 | 5 | 0 | 0 | 0 | 5 | Micro | - | 704 | - | - | - | - | - | - | - | - | 0 | 0 | 15 | 0 | 0 | 0 | 15 | Micro | - | - | 3.87 | - | - | - | - | - | -
0 | 0 | 5 | 0 | 0 | 0 | 5 | Micro | - | - | - | - | - | - | 24.7 | 22.6 | 0.56 | 0.52 | 0 | 0 | 15 | 0 | 0 | 0 | 15 | Micro | - | - | 4.71 | - | - | - | - | - | -
0 | 0 | 5 | 0 | 0 | 0 | 5 | Nano | - | - | - | - | 44.9 | 42.3 | 15 | 16.5 | 0.334 | 0.39 | 0 | 0 | 15 | 0 | 0 | 0 | 15 | Micro | - | - | - | - | - | 46 | 51.9 | 25.6 | 28.5
0 | 0 | 5 | 0 | 0 | 0 | 5 | Micro | - | - | 0.016 | 5.24 | - | - | - | - | - | - | 0 | 0 | 15 | 0 | 0 | 0 | 15 | Micro | - | - | - | - | - | 42.9 | 46 | 22 | 25.4
0 | 0 | 5 | 0 | 0 | 0 | 5 | Micro | - | - | 0.104 | 5.69 | - | - | - | - | - | - | 0 | 0 | 15 | 0 | 0 | 0 | 15 | Micro | - | - | - | - | - | - | - | - | -
0 | 0 | 5 | 0 | 0 | 0 | 5 | Micro | - | - | 0.187 | 6.14 | - | - | - | - | - | -

## Case 3
Vector Fields E |  |  | Vector Fields H |  |  | Volume Fraction | Particle Type | Tensile Young’s Moduli | Compressive Young’s Modli | Dielectric Loss at 1 KHz | Dielectric At 1KHz | Saturation | Saturation | Remanance | Remanance | Squareness | Squareness | Vector Fields E |  |  | Vector Fields H |  |  | Volume Fraction | Particle Type | Tensile Young’s Moduli | Comp (0-3 %) | Compressive Comp (20-23) | Dielectric Loss at 1 KHz | Dielectric At 1KHz | Saturation | Saturation | Remanance | Remanance
1KHz KV/mm |  |  | Constant T |  |  | Weight % |  | Kpa | Kpa |  |  | In | Out | 1emu/g=1(Am^2)/kg | Out | In | Out | 10Hz, 15 KV/mm |  |  | Constant T |  |  | Weight % |  | Mpa | Mpa | Mpa |  |  | In (0 deg) | Out (90 deg) | In (0) | Out (90)
Ex | Ey | Ez | Hx | Hy | Hz | [12 empty] | Ex | Ey | Ez | Hx | Hy | Hz
0 | 0 | 0 | 0 | 0 | 0.3 | 0 | 0 | - | - | - | - | - | - | - | - | - | - | 0 | 0 | 0 | 0 | 0 | 0.3 | - | - | - | - | - | - | - | - | - | - | -
0 | 0 | 0 | 0 | 0 | 0.3 | 5 | Nano | 2064 | - | - | - | - | - | - | - | - | - | 0 | 0 | 0 | 0 | 0 | 0.3 | 15 | Micro | 3.02 | - | - | - | - | - | - | - | -
0 | 0 | 0 | 0 | 0 | 0.3 | 5 | Nano | 1799 | - | - | - | - | - | - | - | - | - | 0 | 0 | 0 | 0 | 0 | 0.3 | 15 | Micro | 3.49 | - | - | - | - | - | - | - | -
0 | 0 | 0 | 0 | 0 | 0.3 | 5 | Nano | 1475 | - | - | - | - | - | - | - | - | - | 0 | 0 | 0 | 0 | 0 | 0.3 | 15 | Micro | 3.32 | - | - | - | - | - | - | - | -
0 | 0 | 0 | 0 | 0 | 0.3 | 5 | Nano | - | 120 | - | - | - | - | - | - | - | - | 0 | 0 | 0 | 0 | 0 | 0.3 | 15 | Micro | - | 0.19 | - | - | - | - | - | - | -
0 | 0 | 0 | 0 | 0 | 0.3 | 5 | Nano | - | 43 | - | - | - | - | - | - | - | - | 0 | 0 | 0 | 0 | 0 | 0.3 | 15 | Micro | - | 0.29 | - | - | - | - | - | - | -
0 | 0 | 0 | 0 | 0 | 0.3 | 5 | Nano | - | 567 | - | - | - | - | - | - | - | - | 0 | 0 | 0 | 0 | 0 | 0.3 | 15 | Micro | - | 0.22 | - | - | - | - | - | - | -
0 | 0 | 0 | 0 | 0 | 0.3 | 5 | Micro | - | 189 | - | - | - | - | - | - | - | - | 0 | 0 | 0 | 0 | 0 | 0.3 | 15 | Micro | - | - | 3.85 | - | - | - | - | - | -
0 | 0 | 0 | 0 | 0 | 0.3 | 5 | Micro | - | 473 | - | - | - | - | - | - | - | - | 0 | 0 | 0 | 0 | 0 | 0.3 | 15 | Micro | - | - | 4.32 | - | - | - | - | - | -
0 | 0 | 0 | 0 | 0 | 0.3 | 5 | Micro | - | 483 | - | - | - | - | - | - | - | - | 0 | 0 | 0 | 0 | 0 | 0.3 | 15 | Micro | - | - | 4.19 | - | - | - | - | - | -
0 | 0 | 0 | 0 | 0 | 0.3 | 5 | Micro | - | - | - | - | - | - | 47.4 | 6.5 | 0.86 | 0.25 | 0 | 0 | 0 | 0 | 0 | 0.3 | 15 | Micro | - | - | - | - | - | 47.7 | 50.6 | 38.5 | 19
0 | 0 | 0 | 0 | 0 | 0.3 | 5 | Nano | - | - | - | - | 40 | 37 | 21 | 10 | 0.525 | 0.27 | 0 | 0 | 0 | 0 | 0 | 0.4 | 15 | Micro | - | - | - | - | - | 55.9 | 54.2 | 43.4 | 23.1
0 | 0 | 0 | 0 | 0 | 0.3 | 5 | Micro | - | - | 0.032 | 2.89 | - | - | - | - | - | - | 0 | 0 | 0 | 0 | 0 | 0.3 | 15 | Micro | - | - | - | - | - | - | - | - | -
0 | 0 | 0 | 0 | 0 | 0.3 | 5 | Micro | - | - | 0.053 | 3.53 | - | - | - | - | - | -
0 | 0 | 0 | 0 | 0 | 0.3 | 5 | Micro | - | - | 0.13 | 4.34 | - | - | - | - | - | -
0 | 0 | 0 | 0 | 0 | 0.3 | 5 | Micro | - | - | 0.032 | 3.12 | - | - | - | - | - | -
0 | 0 | 0 | 0 | 0 | 0.3 | 5 | Micro | - | - | 0.053 | 3.36 | - | - | - | - | - | -

## Case 4
Vector Fields E |  |  | Vector Fields H |  |  | Volume Fraction | Particle Type | Tensile Young’s Moduli | Compressive Young’s Modli | Dielectric Loss at 1 KHz | Dielectric At 1KHz | Saturation | Saturation | Remanance | Remanance | Squareness | Squareness | Vector Fields E |  |  | Vector Fields H |  |  | Volume Fraction | Particle Type | Tensile Young’s Moduli | Comp (0-3 %) | Compressive Comp (20-23) | Dielectric Loss at 1 KHz | Dielectric At 1KHz | Saturation | Saturation | Remanance | Remanance
1KHz KV/mm |  |  | Constant T |  |  | Weight % |  | Kpa | Kpa |  |  | In | Out | 1emu/g=1(Am^2)/kg | Out | In | Out | 10Hz, 15 KV/mm |  |  | Constant T |  |  | Weight % |  | Mpa | Mpa | Mpa |  |  | In (0 deg) | Out (90 deg) | In (0) | Out (90)
Ex | Ey | Ez | Hx | Hy | Hz | [12 empty] | Ex | Ey | Ez | Hx | Hy | Hz
0 | 0 | 5 | 0 | 0.3 | 0 | 0 | 0 | - | - | - | - | - | - | - | - | - | - | 0 | 0 | 15 | 0 | 0.3 | 0 | - | - | - | - | - | - | - | - | - | - | -
0 | 0 | 5 | 0 | 0.3 | 0 | 5 | Nano | - | 81 | - | - | - | - | - | - | - | -
0 | 0 | 5 | 0 | 0.3 | 0 | 5 | Nano | - | 159 | - | - | - | - | - | - | - | -
0 | 0 | 5 | 0 | 0.3 | 0 | 5 | Nano | - | 235 | - | - | - | - | - | - | - | -
0 | 0 | 5 | 0 | 0.3 | 0 | 5 | Micro | - | 1417 pl | - | - | - | - | - | - | - | -
0 | 0 | 5 | 0 | 0.3 | 0 | 5 | Micro | - | 106 | - | - | - | - | - | - | - | -
0 | 0 | 5 | 0 | 0.3 | 0 | 5 | Micro | - | 925 pl | - | - | - | - | - | - | - | -
0 | 0 | 5 | 0 | 0.3 | 0 | 5 | Micro | - | - | - | - | - | - | 40.5 | 11 | 0.79 | 0.34
0 | 0 | 5 | 0 | 0.3 | 0 | 5 | Nano | - | - | - | - | 41.4 | 37 | 25.9 | 10.5 | 0.625 | 0.283
0 | 0 | 5 | 0 | 0.3 | 0 | 5 | Micro | - | - | 0.187 | 4.85 | - | - | - | - | - | -
0 | 0 | 5 | 0 | 0.3 | 0 | 5 | Micro | - | - | 0.042 | 4.02 | - | - | - | - | - | -
0 | 0 | 5 | 0 | 0.3 | 0 | 5 | Micro | - | - | 0.015 | 3.15 | - | - | - | - | - | -
0 | 0 | 5 | 0 | 0.3 | 0 | 5 | Micro | - | - | 0.008 | 3.18 | - | - | - | - | - | -

## Case 5
Vector Fields E |  |  | Vector Fields H |  |  | Volume Fraction | Particle Type | Tensile Young’s Moduli | Compressive Young’s Modli | Dielectric Loss at 1 KHz | Dielectric At 1KHz | Saturation | Saturation | Remanance | Remanance | Squareness | Squareness | Vector Fields E |  |  | Vector Fields H |  |  | Volume Fraction | Particle Type | Tensile Young’s Moduli | Comp (0-3 %) | Compressive Comp (20-23) | Dielectric Loss at 1 KHz | Dielectric At 1KHz | Saturation | Saturation | Remanance | Remanance
1KHz KV/mm |  |  | Constant T |  |  | Weight % |  | Kpa | Kpa |  |  | In | Out | 1emu/g=1(Am^2)/kg | Out | In | Out | 10Hz, 15 KV/mm |  |  | Constant T |  |  | Weight % |  | Mpa | Mpa | Mpa |  |  | In (0 deg) | Out (90 deg) | In (0) | Out (90)
Ex | Ey | Ez | Hx | Hy | Hz | [12 empty] | Ex | Ey | Ez | Hx | Hy | Hz
0 | 0 | 5 | 0 | 0 | 0.3 | 0 | 0 | - | - | - | - | - | - | - | - | - | - | 0 | 0 | 15 | 0 | 0 | 0.3 | - | - | - | - | - | - | - | - | - | - | -
0 | 0 | 5 | 0 | 0 | 0 | 5 | Nano | 1480 | - | - | - | - | - | - | - | - | - | 0 | 0 | 15 | 0 | 0 | 0 | 15 | Micro | 3.11 | - | - | - | - | - | - | - | -
0 | 0 | 5 | 0 | 0 | 0 | 5 | Nano | 1466 | - | - | - | - | - | - | - | - | - | 0 | 0 | 15 | 0 | 0 | 0 | 15 | Micro | 2.72 | - | - | - | - | - | - | - | -
0 | 0 | 5 | 0 | 0 | 0 | 5 | Nano | 1488 | - | - | - | - | - | - | - | - | - | 0 | 0 | 15 | 0 | 0 | 0 | 15 | Micro | - | - | - | - | - | - | - | - | -
0 | 0 | 5 | 0 | 0 | 0.3 | 5 | Nano | - | 342 | - | - | - | - | - | - | - | - | 0 | 0 | 15 | 0 | 0 | 0.3 | 15 | Micro | - | 0.18 | - | - | - | - | - | - | -
0 | 0 | 5 | 0 | 0 | 0.3 | 5 | Nano | - | 202 | - | - | - | - | - | - | - | - | 0 | 0 | 15 | 0 | 0 | 0.3 | 15 | Micro | - | 0.24 | - | - | - | - | - | - | -
0 | 0 | 5 | 0 | 0 | 0.3 | 5 | Nano | - | 741 | - | - | - | - | - | - | - | - | 0 | 0 | 15 | 0 | 0 | 0.3 | 15 | Micro | - | 0.17 | - | - | - | - | - | - | -
0 | 0 | 5 | 0 | 0 | 0.3 | 5 | Micro | - | 270 | - | - | - | - | - | - | - | - | 0 | 0 | 15 | 0 | 0 | 0.3 | 15 | Micro | - | - | 4.18 | - | - | - | - | - | -
0 | 0 | 5 | 0 | 0 | 0.3 | 5 | Micro | - | 934 | - | - | - | - | - | - | - | - | 0 | 0 | 15 | 0 | 0 | 0.3 | 15 | Micro | - | - | 4.17 | - | - | - | - | - | -
0 | 0 | 5 | 0 | 0 | 0.3 | 5 | Micro | - | 443 | - | - | - | - | - | - | - | - | 0 | 0 | 15 | 0 | 0 | 0.3 | 15 | Micro | - | - | 4.41 | - | - | - | - | - | -
0 | 0 | 5 | 0 | 0 | 0.3 | 5 | Micro | - | - | - | - | - | - | 38.8 | 16.5 | 0.93 | 0.15 | 0 | 0 | 15 | 0 | 0 | 0.3 | 15 | Micro | - | - | - | - | - | 61.5 | 60.6 | 48.2 | 22.9
0 | 0 | 5 | 0 | 0 | 0.3 | 5 | Nano | - | - | - | - | - | - | - | - | - | - | 0 | 0 | 15 | 0 | 0 | 0.3 | 15 | Micro | - | - | - | - | - | 56.3 | 54.6 | 44.1 | 18.7
0 | 0 | 5 | 0 | 0 | 0.3 | 5 | Micro | - | - | 0.416 | 5.39 | - | - | - | - | - | - | 0 | 0 | 15 | 0 | 0 | 0.3 | 15 | Micro | - | - | - | - | - | - | - | - | -
0 | 0 | 5 | 0 | 0 | 0.3 | 5 | Micro | - | - | 0.23 | 5.05 | - | - | - | - | - | -
0 | 0 | 5 | 0 | 0 | 0.3 | 5 | Micro | - | - | 0.697 | 5.2 | - | - | - | - | - | -
0 | 0 | 5 | 0 | 0 | 0.3 | 5 | Micro | - | - | 0.076 | 4.35 | - | - | - | - | - | -
0 | 0 | 5 | 0 | 0 | 0.3 | 5 | Micro | - | - | 0.032 | 3.52 | - | - | - | - | - | -
0 | 0 | 5 | 0 | 0 | 0.3 | 5 | Micro | - | - | 0.697 | 3.34 | - | - | - | - | - | -
0 | 0 | 5 | 0 | 0 | 0.3 | 5 | Micro | - | - | 0.237 | 4.33 | - | - | - | - | - | -
1478